## Sheet1
Trial | Left | Left Center | Right Center | Right | Average | Ra | Rz
Trial 1 | 0.077 | 0.126 | 0.142 | 0.11 | 0.11375 | 0.11375 | 0.62075
| 0.486 | 0.687 | 0.763 | 0.547 | 0.62075
Trial 2 | 0.097 | 0.103 | 0.154 | 0.11 | 0.116 | 0.116 | 0.68425
| 0.757 | 0.522 | 0.815 | 0.643 | 0.68425
Trial 3 | 0.126 | 0.154 | 0.152 | 0.122 | 0.1385 | 0.1385 | 0.79775
| 0.813 | 0.939 | 0.707 | 0.732 | 0.79775
Trial 4 | 0.178 | 0.118 | 0.1 | 0.118 | 0.1285 | 0.1285 | 0.6045
| 0.804 | 0.601 | 0.493 | 0.52 | 0.6045
Trial 5 | 0.104 | 0.129 | 0.159 | 0.108 | 0.125 | 0.125 | 0.7305
| 0.59 | 0.807 | 0.834 | 0.691 | 0.7305
Trial 6 | 0.079 | 0.125 | 0.106 | 0.071 | 0.09525 | 0.09525 | 0.586
| 0.562 | 0.701 | 0.616 | 0.465 | 0.586
Trial 7 | 0.114 | 0.1 | 0.082 | 0.095 | 0.09775 | 0.09775 | 0.57225
| 0.646 | 0.591 | 0.558 | 0.494 | 0.57225
Trial 8 | 0.141 | 0.101 | 0.117 | 0.081 | 0.11 | 0.11 | 0.63225
| 0.791 | 0.525 | 0.808 | 0.405 | 0.63225
Trial 9 | 0.116 | 0.102 | 0.16 | 0.101 | 0.11975 | 0.11975 | 0.67725
| 0.626 | 0.663 | 0.863 | 0.557 | 0.67725
Trial 10 | 0.126 | 0.125 | 0.14 | 0.114 | 0.12625 | 0.12625 | 0.7795
| 0.637 | 0.74 | 0.846 | 0.895 | 0.7795
Trial 11 | 0.127 | 0.141 | 0.137 | 0.084 | 0.12225 | 0.12225 | 0.7355
| 0.681 | 0.757 | 0.889 | 0.615 | 0.7355
Trial 12 | 0.064 | 0.093 | 0.117 | 0.099 | 0.09325 | 0.09325 | 0.5675
| 0.431 | 0.519 | 0.575 | 0.745 | 0.5675
Trial 13 | 0.115 | 0.138 | 0.109 | 0.094 | 0.114 | 0.114 | 0.709
| 0.656 | 0.825 | 0.825 | 0.53 | 0.709
Trial 14 | 0.13 | 0.108 | 0.154 | 0.085 | 0.11925 | 0.11925 | 0.67875
| 0.648 | 0.662 | 0.98 | 0.425 | 0.67875
Trial 15 | 0.118 | 0.121 | 0.105 | 0.094 | 0.1095 | 0.1095 | 0.6225
| 0.754 | 0.685 | 0.585 | 0.466 | 0.6225
Trial 16 | 0.114 | 0.142 | 0.173 | 0.116 | 0.13625 | 0.13625 | 0.734
| 0.654 | 0.764 | 0.964 | 0.554 | 0.734
Trial 17 | 0.109 | 0.103 | 0.164 | 0.099 | 0.11875 | 0.11875 | 0.71275
| 0.614 | 0.631 | 0.914 | 0.692 | 0.71275
Trial 18 | 0.122 | 0.113 | 0.084 | 0.07 | 0.09725 | 0.09725 | 0.5995
| 0.701 | 0.69 | 0.521 | 0.486 | 0.5995
Trial 19 | 0.116 | 0.142 | 0.077 | 0.127 | 0.1155 | 0.1155 | 0.6085
| 0.627 | 0.664 | 0.422 | 0.721 | 0.6085
Trial 20 | 0.093 | 0.144 | 0.095 | 0.163 | 0.12375 | 0.12375 | 0.6785
| 0.481 | 0.673 | 0.62 | 0.94 | 0.6785