## Sheet1
Trial | Left | Left Center | Right Center | Right | Average | Ra | Rz
Trial 1 | 0.064 | 0.071 | 0.085 | 0.062 | 0.0705 | 0.0705 | 0.4275
| 0.448 | 0.447 | 0.46 | 0.355 | 0.4275
Trial 2 | 0.086 | 0.094 | 0.119 | 0.077 | 0.094 | 0.094 | 0.55175
| 0.493 | 0.504 | 0.681 | 0.529 | 0.55175
Trial 3 | 0.063 | 0.103 | 0.063 | 0.056 | 0.07125 | 0.07125 | 0.41625
| 0.414 | 0.626 | 0.337 | 0.288 | 0.41625
Trial 4 | 0.06 | 0.09 | 0.064 | 0.06 | 0.0685 | 0.0685 | 0.36225
| 0.339 | 0.448 | 0.386 | 0.276 | 0.36225
Trial 5 | 0.084 | 0.067 | 0.094 | 0.07 | 0.07875 | 0.07875 | 0.433
| 0.477 | 0.408 | 0.475 | 0.372 | 0.433
Trial 6 | 0.071 | 0.086 | 0.073 | 0.054 | 0.071 | 0.071 | 0.45125
| 0.464 | 0.569 | 0.416 | 0.356 | 0.45125
Trial 7 | 0.079 | 0.086 | 0.108 | 0.101 | 0.0935 | 0.0935 | 0.51175
| 0.421 | 0.425 | 0.632 | 0.569 | 0.51175
Trial 8 | 0.074 | 0.073 | 0.114 | 0.068 | 0.08225 | 0.08225 | 0.5215
| 0.529 | 0.59 | 0.574 | 0.393 | 0.5215
Trial 9 | 0.073 | 0.062 | 0.073 | 0.105 | 0.07825 | 0.07825 | 0.54825
| 0.414 | 0.371 | 0.663 | 0.745 | 0.54825
Trial 10 | 0.074 | 0.066 | 0.108 | 0.055 | 0.07575 | 0.07575 | 0.39525
| 0.399 | 0.315 | 0.535 | 0.332 | 0.39525
Trial 11 | 0.065 | 0.075 | 0.097 | 0.075 | 0.078 | 0.078 | 0.487
| 0.317 | 0.438 | 0.675 | 0.518 | 0.487
Trial 12 | 0.073 | 0.09 | 0.067 | 0.109 | 0.08475 | 0.08475 | 0.5805
| 0.667 | 0.607 | 0.396 | 0.652 | 0.5805
Trial 13 | 0.072 | 0.081 | 0.077 | 0.084 | 0.0785 | 0.0785 | 0.452
| 0.37 | 0.514 | 0.433 | 0.491 | 0.452
Trial 14 | 0.062 | 0.068 | 0.106 | 0.052 | 0.072 | 0.072 | 0.4555
| 0.363 | 0.453 | 0.624 | 0.382 | 0.4555
Trial 15 | 0.054 | 0.083 | 0.118 | 0.098 | 0.08825 | 0.08825 | 0.502
| 0.311 | 0.552 | 0.597 | 0.548 | 0.502
Trial 16 | 0.066 | 0.07 | 0.086 | 0.057 | 0.06975 | 0.06975 | 0.4365
| 0.404 | 0.526 | 0.533 | 0.283 | 0.4365
Trial 17 | 0.06 | 0.078 | 0.073 | 0.082 | 0.07325 | 0.07325 | 0.4245
| 0.332 | 0.544 | 0.386 | 0.436 | 0.4245
Trial 18 | 0.059 | 0.063 | 0.063 | 0.049 | 0.0585 | 0.0585 | 0.352
| 0.344 | 0.361 | 0.43 | 0.273 | 0.352
Trial 19 | 0.061 | 0.092 | 0.104 | 0.064 | 0.08025 | 0.08025 | 0.55625
| 0.448 | 0.483 | 0.767 | 0.527 | 0.55625
Trial 20 | 0.075 | 0.093 | 0.106 | 0.071 | 0.08625 | 0.08625 | 0.53075
| 0.444 | 0.602 | 0.625 | 0.452 | 0.53075
Trials | Ra | Rz
Trial 1 | 0.0705 | 0.4275
Trial 2 | 0.094 | 0.55175
Trial 3 | 0.07125 | 0.41625
Trial 4 | 0.0685 | 0.36225
Trial 5 | 0.07875 | 0.433
Trial 6 | 0.071 | 0.45125
Trial 7 | 0.0935 | 0.51175
Trial 8 | 0.08225 | 0.5215
Trial 9 | 0.07825 | 0.54825
Trial 10 | 0.07575 | 0.39525
Trial 11 | 0.078 | 0.487
Trial 12 | 0.08475 | 0.5805
Trial 13 | 0.0785 | 0.452
Trial 14 | 0.072 | 0.4555
Trial 15 | 0.08825 | 0.502
Trial 16 | 0.06975 | 0.4365
Trial 17 | 0.07325 | 0.4245
Trial 18 | 0.0585 | 0.352
Trial 19 | 0.08025 | 0.55625
Trial 20 | 0.08625 | 0.53075